## Appendix 1
McDivitt et al. (2021). Supplemental data. AJES 68, https://doi.org/10.1080/08120099.2021.1905061
Appendix 1. The results of EPMA point analysis for the different mineral phases.
Sample | Population | CaO | SiO2 | MgO | Al2O3 | MnO | Na2O | K2O | Cr2O3 | FeO | TiO2 | V2O3 | NiO | CoO | SO3 | ZnO | O | H2O | TOTAL
Late Chlorite_001 | Late Chlorite | 0.012038 | 31.302 | 26.2816 | 14.7493 | 0.103669 | 0 | 0.032919 | 0.023319 | 11.0655 | 0 | 0.007175 | 0.215603 | 0 | 0.001833 | 0.005673 | 4e-06 | 0 | 83.8006
Late Chlorite_002 | Late Chlorite | 0.005512 | 31.4766 | 26.5821 | 14.9164 | 0.093692 | 0 | 0.092107 | 0 | 11.5209 | 0 | 0.028344 | 0.198098 | 0.010654 | 0 | 0 | 4e-06 | 0 | 84.9243
Late Chlorite_003 | Late Chlorite | 0.006351 | 31.5899 | 26.7998 | 15.4938 | 0.102654 | 0 | 0.003556 | 0.009049 | 11.3264 | 0 | 0.01267 | 0.185743 | 0.016904 | 0 | 0 | 4e-06 | 0 | 85.5467
Late Chlorite_004 | Late Chlorite | 0.021305 | 31.4347 | 26.5817 | 14.9348 | 0.064609 | 0 | 0.026139 | 0.04358 | 11.3687 | 0 | 0.004333 | 0.211126 | 0.004324 | 0 | 0 | 4e-06 | 0 | 84.6953
Late Chlorite_005 | Late Chlorite | 1.03862 | 34.3339 | 25.732 | 12.4702 | 0.075399 | 0 | 0.076423 | 0.02023 | 11.6298 | 0 | 0.016435 | 0.207806 | 0.003583 | 0.003988 | 0 | 0 | 0 | 85.6083
Late Chlorite_006 | Late Chlorite | 0.010581 | 31.0316 | 26.5946 | 15.4455 | 0.085498 | 0 | 0.014318 | 0.002554 | 12.077 | 0 | 0.014452 | 0.211608 | 0.00196 | 0.013641 | 0 | 4e-06 | 0 | 85.5034
Late Chlorite_007 | Late Chlorite | 0.017663 | 30.7189 | 25.8597 | 15.0323 | 0.087033 | 0 | 0.035437 | 0.000934 | 11.4918 | 0 | 0.01926 | 0.203544 | 0.029957 | 0 | 0 | 0 | 0 | 83.4965
Late Chlorite_008 | Late Chlorite | 0.028527 | 31.4243 | 26.2041 | 15.3982 | 0.081114 | 0 | 0.047758 | 0.036995 | 12.1452 | 0 | 0.029766 | 0.235117 | 0.020608 | 0 | 0 | 4e-06 | 0 | 85.6516
Late Chlorite_009 | Late Chlorite | 0.113438 | 32.5797 | 27.0566 | 15.5178 | 0.093042 | 0.00532 | 0.034089 | 0.07155 | 12.1446 | 0 | 0.014924 | 0.228886 | 0.027214 | 0.010442 | 0 | 8e-06 | 0 | 87.8976
Late Chlorite_010 | Late Chlorite | 0.058552 | 31.276 | 26.0205 | 14.5108 | 0.074841 | 0 | 0.044307 | 0.095513 | 12.1407 | 0 | 0.019985 | 0.172365 | 0 | 0 | 0.030982 | 0 | 0 | 84.4445
Late Chlorite_011 | Late Chlorite | 0.023816 | 31.1989 | 26.3642 | 14.6502 | 0.088626 | 0 | 0.009895 | 0.037173 | 12.0389 | 0 | 0.014345 | 0.218664 | 0.006667 | 0 | 0 | 4e-06 | 0 | 84.6514
Late Chlorite_012 | Late Chlorite | 0.058486 | 31.454 | 25.5409 | 14.5661 | 0.066797 | 0 | 0.062194 | 0.062831 | 11.3127 | 0 | 0.022017 | 0.21682 | 0.031496 | 0 | 0 | 0 | 0 | 83.3944
Late Chlorite_013 | Late Chlorite | 0.024768 | 31.3867 | 26.3593 | 15.0858 | 0.097384 | 0 | 0.008044 | 0.032388 | 10.3766 | 0 | 0.005633 | 0.228055 | 0.003981 | 0 | 0 | 0 | 0 | 83.6086
Late Chlorite_014 | Late Chlorite | 0.045319 | 32.4059 | 26.5535 | 13.6613 | 0.088033 | 0 | 0.04664 | 0.21626 | 11.878 | 0 | 0.018153 | 0.24631 | 0.033632 | 0.046283 | 0 | 4e-06 | 0 | 85.2394
Late Chlorite_015 | Late Chlorite | 1.95192 | 36.0459 | 25.6989 | 12.9472 | 0.093796 | 0.00695 | 0.014762 | 0.141998 | 12.1355 | 0.006214 | 0.034606 | 0.183975 | 0.049085 | 0.004587 | 0 | 8e-06 | 0 | 89.3154
Late Chlorite_016 | Late Chlorite | 0.080341 | 31.6431 | 25.5462 | 14.0786 | 0.080523 | 0 | 0.003268 | 0.085887 | 12.0059 | 0 | 0.017853 | 0.177104 | 0.015557 | 0 | 0.021806 | -1e-05 | 0 | 83.7561
Late Chlorite_017 | Late Chlorite | 0.148601 | 31.9518 | 26.3043 | 14.2219 | 0.094657 | 0 | 0.050216 | 0.024761 | 11.291 | 0.013425 | 0.028389 | 0.220048 | 0.041161 | 0.038092 | 0 | 0 | 0 | 84.4284
Late Chlorite_018 | Late Chlorite | 0.071733 | 32.0226 | 26.8313 | 14.238 | 0.097609 | 0 | 0.014571 | 0.023163 | 11.961 | 0 | 0.021595 | 0.20567 | 0.014243 | 0 | 0 | -1e-05 | 0 | 85.5015
Late Chlorite_019 | Late Chlorite | 0.212566 | 32.2647 | 26.4114 | 14.5111 | 0.088729 | 0 | 0.067571 | 0.090752 | 11.709 | 0 | 0.017848 | 0.2059 | 0.014533 | 0 | 0 | 0 | 0 | 85.594
Late Chlorite_020 | Late Chlorite | 0.099877 | 30.8693 | 25.2022 | 13.9407 | 0.075294 | 0 | 0.095478 | 0.119476 | 11.828 | 0 | 0.02377 | 0.135413 | 0 | 0 | 0 | 0 | 0 | 82.3896
S1 Chlorite_001 | S1 Chlorite | 0.469014 | 31.4106 | 25.0109 | 12.3474 | 0.031218 | 0.050329 | 0.052608 | 0.277466 | 9.97818 | 0 | 0 | 0.111135 | 0 | 0 | 0 | 4e-06 | 0 | 79.7388
S1 Chlorite_002 | S1 Chlorite | 0.213136 | 31.7486 | 26.2312 | 15.6978 | 0.087783 | 0.016223 | 0.019022 | 0.651416 | 11.7972 | 0 | 0.008839 | 0.202399 | 0 | 0 | 0 | 0 | 0 | 86.6736
S1 Chlorite_003 | S1 Chlorite | 6.15193 | 44.81 | 22.1399 | 5.99303 | 0.11471 | 0.141926 | 0.052646 | 0.253843 | 7.9303 | 0.010827 | 0.00308 | 0.12232 | 0 | 0.018447 | 0 | 0 | 0 | 87.743
S1 Chlorite_004 | S1 Chlorite | 0.311399 | 32.4997 | 26.8441 | 13.7337 | 0.059005 | 0.021614 | 0.020632 | 0.588549 | 11.2086 | 0 | 0.015854 | 0.210732 | 0 | 0.036758 | 0 | -1e-05 | 0 | 85.5506
S1 Chlorite_005 | S1 Chlorite | 2.52553 | 39.1999 | 25.2264 | 10.2567 | 0.086011 | 0.043381 | 0.045213 | 0.473898 | 9.82678 | 0.004194 | 0 | 0.148088 | 0.001 | 0.046574 | 0 | 4e-06 | 0 | 87.8837
S1 Chlorite_006 | S1 Chlorite | 0.159778 | 33.6465 | 26.677 | 14.0405 | 0.085913 | 0 | 0.004066 | 0.812712 | 11.6302 | 0 | 0.015721 | 0.19526 | 0 | 0 | 0 | 0 | 0 | 87.2676
S1 Chlorite_007 | S1 Chlorite | 0.946882 | 35.7137 | 26.754 | 12.4552 | 0.051234 | 0.080831 | 0.090053 | 0.572161 | 11.2057 | 0 | 0.015413 | 0.145676 | 0 | 0.051693 | 0 | 4e-06 | 0 | 88.0824
S1 Chlorite_008 | S1 Chlorite | 0.171236 | 31.5308 | 24.9281 | 12.7821 | 0.065775 | 0 | 0.02784 | 0.364374 | 10.5995 | 0 | 0.025715 | 0.165224 | 0 | 0 | 0 | 0 | 0 | 80.6607
S1 Chlorite_009 | S1 Chlorite | 0.283706 | 32.6381 | 25.6687 | 14.1285 | 0.085948 | 0 | 0.001346 | 0.626035 | 11.968 | 0 | 0.004371 | 0.20127 | 0.018939 | 0 | 0 | 4e-06 | 0 | 85.6249
S1 Chlorite_010 | S1 Chlorite | 0.47192 | 31.8188 | 24.1677 | 13.0715 | 0.077187 | 0 | 0.026693 | 0.634191 | 11.1475 | 0.013204 | 0.021102 | 0.15246 | 0.021058 | 0 | 0.03639 | 0 | 0 | 81.6598
S1 Chlorite_011 | S1 Chlorite | 0.694248 | 30.3584 | 21.672 | 10.2908 | 0.064918 | 0 | 0.041459 | 0.681041 | 9.91336 | 0 | 0.004462 | 0.135038 | 0.017281 | 0.005609 | 0 | 0 | 0 | 73.8786
S1 Chlorite_012 | S1 Chlorite | 11.1815 | 50.5366 | 17.8876 | 0.917755 | 0.146125 | 0 | 0.006191 | 0.08094 | 6.27969 | 0.02526 | 0.000341 | 0.077232 | 0 | 0 | 0 | 4e-06 | 0 | 87.1393
S1 Chlorite_013 | S1 Chlorite | 0.261622 | 31.7604 | 24.9134 | 12.4733 | 0.067614 | 0 | 0.017906 | 0.769514 | 10.5699 | 0.001289 | 0.021455 | 0.25723 | 0 | 0 | 0.059289 | 4e-06 | 0 | 81.1729
S1 Chlorite_014 | S1 Chlorite | 0.505503 | 33.1047 | 25.9062 | 13.1832 | 0.080467 | 0.016956 | 0.040658 | 0.516351 | 11.0428 | 0 | 0.009757 | 0.238254 | 0.04842 | 0 | 0.010254 | 0 | 0 | 84.7036
S1 Chlorite_015 | S1 Chlorite | 0.156851 | 30.1716 | 25.1724 | 14.4985 | 0.091626 | 0 | 0.04771 | 0.495653 | 11.1651 | 0 | 0.01155 | 0.286337 | 0 | 0 | 0 | 0 | 0 | 82.0974
S1 Chlorite_016 | S1 Chlorite | 0.162957 | 33.1047 | 25.8521 | 13.1672 | 0.071459 | 0.001497 | 0.021875 | 0.615153 | 12.0611 | 0.01063 | 0.023026 | 0.22907 | 0 | 0 | 0 | 4e-06 | 0 | 85.3208
S1 Chlorite_017 | S1 Chlorite | 1.76665 | 33.8053 | 21.3453 | 10.482 | 0.072948 | 0 | 0.049228 | 0.433108 | 10.2358 | 0 | 0.017487 | 0.147536 | 0.010203 | 0.023002 | 0 | 4e-06 | 0 | 78.3885
S1 Chlorite_018 | S1 Chlorite | 5.66543 | 34.5677 | 17.5475 | 6.15202 | 0.105139 | 0 | 0.0219 | 0.292843 | 9.4687 | 0.014887 | 0 | 0.053892 | 0 | 0 | 0 | 0 | 0 | 73.89
S1 Chlorite_019 | S1 Chlorite | 0.986327 | 35.2143 | 26.2842 | 12.1702 | 0.079869 | 0 | 0.015345 | 0.511946 | 11.2025 | 0.006202 | 0.002437 | 0.183571 | 0 | 0 | 0 | 0 | 0 | 86.657
S1 Chlorite_020 | S1 Chlorite | 1.57898 | 33.2936 | 24.52 | 12.0685 | 0.080032 | 0 | 0.034162 | 0.538114 | 11.5913 | 0.01475 | 0.011179 | 0.234861 | 0 | 0.002839 | 0.05331 | 0 | 0 | 84.0215
S1 Ilmenite_001 | S1 Ilmenite | 0.166524 | 7.39023 | 4.54525 | 3.12909 | 4.3955 | 0 | 0.00824 | 0.120257 | 34.7144 | 38.0582 | 0.226653 | 0.021997 | 0.016613 | 0 | 0 | 0 | 0 | 92.7929
S1 Ilmenite_002 | S1 Ilmenite | 0.091309 | 0 | 0.082592 | 0.009157 | 5.15075 | 0 | 0.006024 | 0.024627 | 42.347 | 48.7717 | 0.33453 | 0.032474 | 0 | 0 | 0 | 8e-06 | 0 | 96.8501
S1 Ilmenite_003 | S1 Ilmenite | 0.414449 | 1.36266 | 0.630608 | 0.005405 | 5.32256 | 0.028643 | 0.008318 | 0.026043 | 40.2857 | 50.2734 | 0.362994 | 0.006202 | 0.02957 | 0 | 0 | 4e-06 | 0 | 98.7565
S1 Ilmenite_004 | S1 Ilmenite | 0.173613 | 2.76733 | 2.84033 | 1.7235 | 5.15304 | 0 | 0.018578 | 0.075487 | 38.5984 | 46.8819 | 0.319047 | 0.01078 | 0.067527 | 0 | 0 | 0 | 0 | 98.6295
S1 Ilmenite_005 | S1 Ilmenite | 0.439939 | 12.4957 | 8.64184 | 5.44814 | 3.83555 | 0 | 0.037767 | 0.374095 | 25.5997 | 29.5738 | 0.208605 | 0.046601 | 0.021253 | 0 | 0.031495 | 4e-06 | 0 | 86.7545
S1 Ilmenite_006 | S1 Ilmenite | 0.441932 | 1.46848 | 0.594223 | 0 | 5.06869 | 0 | 0 | 0 | 41.1261 | 49.7246 | 0.325196 | 0 | 0 | 0 | 0 | 0 | 0 | 98.7492
S1 Ilmenite_007 | S1 Ilmenite | 0.287284 | 2.88806 | 3.10755 | 1.10416 | 5.35035 | 0.049383 | 0.025496 | 0.091712 | 40.5643 | 47.0955 | 0.287171 | 0.006694 | 0.022148 | 0 | 0 | 0 | 0 | 100.88
S2 Ilmenite_001 | S1 Ilmenite | 0.042545 | 0 | 0.080972 | 0 | 5.16711 | 0 | 0 | 0 | 42.7976 | 52.1915 | 0.332035 | 0 | 0.023845 | 0.002836 | 0.000649 | 1e-05 | 0 | 100.639
S2 Ilmenite_002 | S1 Ilmenite | 0.01269 | 0 | 0.021039 | 0 | 5.09665 | 0 | 0 | 0 | 42.0371 | 52.3358 | 0.334486 | 0 | 0.053071 | 0 | 0 | 0 | 0 | 99.8909
S2 Ilmenite_003 | S1 Ilmenite | 0.026934 | 0 | 0.137433 | 0 | 5.034 | 0 | 0 | 0 | 42.5444 | 52.5109 | 0.350117 | 0 | 0.025191 | 0 | 0 | 2e-06 | 0 | 100.629
S2 Ilmenite_004 | S1 Ilmenite | 0.023748 | 0 | 0.028724 | 0.10579 | 5.13165 | 0 | 0.002479 | 0.02063 | 42.5713 | 51.9945 | 0.330725 | 0 | 0.075202 | 0 | 0 | 0 | 0 | 100.285
S2 Ilmenite_005 | S1 Ilmenite | 0.078898 | 0 | 0.136844 | 0 | 5.01149 | 0 | 0.010519 | 0 | 41.8747 | 51.3471 | 0.347985 | 0 | 0.022255 | 0 | 0.00564 | 0 | 0 | 98.8354
S2 Ilmenite_006 | S1 Ilmenite | 0.357303 | 1.52172 | 0.511415 | 0 | 4.94702 | 0 | 0 | 0.007064 | 41.215 | 49.4559 | 0.305706 | 0.006494 | 0.088439 | 0 | 0 | 0 | 0 | 98.4161
S2 Ilmenite_007 | S1 Ilmenite | 0.045623 | 0 | 0.20943 | 0 | 5.0156 | 0 | 0.005078 | 0 | 42.4327 | 51.7465 | 0.371479 | 0 | 0.045845 | 0 | 0 | 6e-06 | 0 | 99.8723
S2 Ilmenite_008 | S1 Ilmenite | 0.06739 | 0 | 0.095892 | 0 | 5.19533 | 0.013249 | 0.013834 | 0.002941 | 41.4378 | 52.1264 | 0.301199 | 0 | 0.049564 | 0.005473 | 0 | 0 | 0 | 99.3091
S2 Ilmenite_009 | S1 Ilmenite | 0.055198 | 0 | 0.090211 | 0 | 4.94447 | 0 | 0.024949 | 0.057906 | 41.2145 | 51.6461 | 0.356996 | 0 | 0 | 0 | 0 | 0 | 0 | 98.3903
S2 Ilmenite_010 | S1 Ilmenite | 0.095976 | 0.016277 | 0.127533 | 0 | 5.27939 | 0 | 0 | 0.034764 | 42.5019 | 50.8921 | 0.394701 | 0 | 0.013032 | 0 | 0 | 2e-06 | 0 | 99.3556
S2 Ilmenite_011 | S1 Ilmenite | 0.067063 | 0.218628 | 0.126434 | 0 | 5.12284 | 0 | 0.008499 | 0.016951 | 42.0541 | 51.5422 | 0.327433 | 0.035159 | 0 | 0 | 0 | 0 | 0 | 99.5193
S2 Chlorite_001 | S2 Chlorite | 0.601204 | 33.3427 | 25.8015 | 12.6783 | 0.040796 | 0 | 0.079603 | 0.523625 | 11.1402 | 0 | 0.005883 | 0.184012 | 0 | 0.006776 | 0 | 0 | 0 | 84.4047
S2 Chlorite_002 | S2 Chlorite | 1.68097 | 35.9133 | 24.4109 | 11.1945 | 0.08505 | 0 | 0.068638 | 0.480203 | 10.5567 | 0 | 0 | 0.126059 | 0 | 0.018815 | 0 | 4e-06 | 0 | 84.5353
S2 Chlorite_003 | S2 Chlorite | 0.677039 | 34.1402 | 25.9861 | 12.5058 | 0.053282 | 0 | 0.069797 | 0.770723 | 11.7444 | 0.00132 | 0.012541 | 0.200363 | 0 | 0.03268 | 0 | -1e-05 | 0 | 86.1942
S2 Chlorite_004 | S2 Chlorite | 0.152625 | 31.2532 | 24.4977 | 12.5744 | 0.071924 | 0 | 0.024698 | 0.542835 | 10.9823 | 0 | 0.005273 | 0.147435 | 0 | 0 | 0 | 0 | 0 | 80.2524
S2 Chlorite_005 | S2 Chlorite | 0.351398 | 32.0991 | 25.9489 | 14.0613 | 0.106469 | 0 | 0.038531 | 0.739311 | 12.0316 | 0.033058 | 0.023771 | 0.183359 | 0 | 0.007671 | 0 | 0 | 0 | 85.6243
S2 Chlorite_006 | S2 Chlorite | 6.63216 | 44.5224 | 22.2256 | 6.05155 | 0.114599 | 0.037626 | 0.048677 | 0.264893 | 9.33778 | 0.044338 | 0.000332 | 0.152435 | 0 | 0 | 0.003337 | -1e-05 | 0 | 89.4357
S2 Chlorite_007 | S2 Chlorite | 0.441393 | 32.3957 | 25.4015 | 13.4774 | 0.063098 | 0 | 0.031091 | 0.739858 | 11.142 | 0.00596 | 0.022321 | 0.201207 | 0.000133 | 0 | 0 | 1.1e-05 | 0 | 83.9216
S2 Chlorite_008 | S2 Chlorite | 0.217174 | 30.5014 | 24.8535 | 14.8611 | 0.079201 | 0 | 0.032683 | 0.592426 | 11.8725 | 0 | 0.019536 | 0.198244 | 0.032543 | 0.016475 | 0 | 4e-06 | 0 | 83.2767
S2 Chlorite_009 | S2 Chlorite | 0.177397 | 31.1693 | 25.3602 | 12.7265 | 0.059806 | 0 | 0.03066 | 0.820206 | 12.0387 | 0 | 0 | 0.17925 | 0 | 0 | 0 | 0 | 0 | 82.562
S2 Chlorite_010 | S2 Chlorite | 0.742242 | 34.363 | 25.3336 | 12.0762 | 0.058519 | 0 | 0.040637 | 0.599447 | 11.1715 | 0 | 0.024999 | 0.233563 | 0.024696 | 0.044965 | 0 | 0 | 0 | 84.7133
S2 Chlorite_011 | S2 Chlorite | 0.28472 | 31.9834 | 25.4714 | 12.3213 | 0.05504 | 0 | 0.031619 | 0.589995 | 10.5604 | 0 | 0.007623 | 0.21444 | 0 | 0.039986 | 0 | 4e-06 | 0 | 81.5599
S2 Chlorite_012 | S2 Chlorite | 0.179389 | 32.1368 | 26.5672 | 14.874 | 0.107259 | 0 | 0.002091 | 0.614573 | 11.9207 | 0.003251 | 0 | 0.178583 | 0 | 0 | 0 | 0 | 0 | 86.5839
S2 Chlorite_013 | S2 Chlorite | 0.700509 | 34.525 | 25.1633 | 12.2428 | 0.0606 | 0 | 0.038286 | 0.548365 | 10.2053 | 0.000997 | 0.008501 | 0.140907 | 0 | 0 | 0 | 0 | 0 | 83.6345
S2 Chlorite_014 | S2 Chlorite | 0.149999 | 31.4215 | 26.5556 | 12.706 | 0.051959 | 0 | 0.012506 | 0.597641 | 10.7447 | 0 | 0.021294 | 0.142461 | 0 | 0 | 0 | -1e-05 | 0 | 82.4037
S2 Chlorite_015 | S2 Chlorite | 0.144723 | 32.0897 | 26.1909 | 14.0206 | 0.056227 | 0 | 0.022092 | 0.662017 | 11.4871 | 0 | 0.01227 | 0.190017 | 0 | 0 | 0 | 4e-06 | 0 | 84.8755
S2 Chlorite_016 | S2 Chlorite | 0.179115 | 32.0002 | 25.7759 | 15.0253 | 0.080608 | 0.009306 | 0.013342 | 0.572289 | 11.5253 | 0.003958 | 0.005753 | 0.10332 | 0 | 0 | 0.052455 | -1e-05 | 0 | 85.3469
S2 Chlorite_017 | S2 Chlorite | 2.71826 | 38.6268 | 25.0378 | 10.6238 | 0.103782 | 0.063565 | 0.043447 | 0.506824 | 10.3933 | 0.034113 | 0.013042 | 0.175116 | 0.041318 | 0.005372 | 0.020152 | 0 | 0 | 88.4067
S2 Chlorite_018 | S2 Chlorite | 0.387337 | 34.4276 | 26.9774 | 12.4844 | 0.061733 | 0 | 0.044303 | 0.392027 | 11.0681 | 0 | 0.01285 | 0.187061 | 0 | 0 | 0 | 0 | 0 | 86.0427
S2 Chlorite_019 | S2 Chlorite | 0.41514 | 32.8473 | 25.9232 | 12.9851 | 0.05727 | 0 | 0.035072 | 0.661489 | 11.3446 | 0.022234 | 0.022741 | 0.143575 | 0 | 0 | 0 | 0 | 0 | 84.4578
S2 Chlorite_020 | S2 Chlorite | 2.00237 | 35.4269 | 24.5754 | 11.0035 | 0.06602 | 0 | 0.069815 | 0.503444 | 10.2175 | 0 | 0 | 0.188057 | 0 | 0 | 0 | 4e-06 | 0 | 84.053
S2 Actinolite_001 | S2 Actinolite | 12.5697 | 54.6139 | 18.5894 | 0.026661 | 0.18449 | 0.125811 | 0.054487 | 0.013098 | 7.59292 | 0.098354 | 0.019618 | 0.078601 | 0.041369 | 0.007207 | 0 | 0 | 0 | 94.0156
S2 Actinolite_002 | S2 Actinolite | 12.6827 | 56.0925 | 19.0736 | 0 | 0.159125 | 0.14435 | 0.04781 | 0.156639 | 6.88303 | 0.109205 | 0.014235 | 0.031327 | 0.028007 | 0.027181 | 0 | 8e-06 | 0 | 95.4498
S2 Actinolite_003 | S2 Actinolite | 12.6366 | 55.3566 | 18.4957 | 0.01258 | 0.200014 | 0.185219 | 0.038652 | 0.133115 | 7.57651 | 0.146225 | 0.014702 | 0.163604 | 0.017018 | 0 | 0 | 8e-06 | 0 | 94.9766
S2 Actinolite_004 | S2 Actinolite | 12.4833 | 56.0423 | 19.8047 | 0.304498 | 0.202988 | 0.058192 | 0.040904 | 0.107954 | 6.39093 | 0.040921 | 0.000604 | 0.09732 | 0.035419 | 0.028138 | 0 | 0 | 0 | 95.6381
S2 Actinolite_005 | S2 Actinolite | 11.8175 | 55.1461 | 18.5073 | 0.124295 | 0.211634 | 0.158762 | 0.064561 | 0.098975 | 7.23784 | 0.203909 | 0.004261 | 0.060204 | 0.008818 | 0.008084 | 0.000906 | -1e-05 | 0 | 93.6532
S2 Actinolite_006 | S2 Actinolite | 12.3194 | 56.137 | 19.218 | 0.01063 | 0.176736 | 0.094018 | 0.022388 | 0.090444 | 6.68601 | 0.108193 | 0.014713 | 0.138406 | 0.035909 | 0 | 0 | 4e-06 | 0 | 95.0519
S2 Actinolite_007 | S2 Actinolite | 12.4855 | 55.8158 | 18.8689 | 0.160931 | 0.203913 | 0.078753 | 0.076765 | 0.045095 | 6.92842 | 0.088649 | 0.019845 | 0.055141 | 0 | 0.032602 | 0.045096 | 0 | 0 | 94.9054
S2 Actinolite_008 | S2 Actinolite | 12.8393 | 56.2212 | 19.1994 | 0 | 0.174237 | 0.144195 | 0.048761 | 0.204596 | 6.92221 | 0.073231 | 0.003949 | 0.030058 | 0 | 0 | 0 | 0 | 0 | 95.8612
S2 Actinolite_009 | S2 Actinolite | 13.1352 | 56.6131 | 19.5248 | 0 | 0.19552 | 0.034757 | 0.023 | 0 | 6.56206 | 0 | 0.017872 | 0.042003 | 0 | 0 | 0 | 0 | 0 | 96.1483
S2 Actinolite_010 | S2 Actinolite | 12.4392 | 56.4131 | 20.2493 | 0.574259 | 0.178923 | 0.044528 | 0.047206 | 0.040607 | 6.1428 | 0.032958 | 0 | 0.131435 | 0.002108 | 0 | 0.012009 | -1e-05 | 0 | 96.3084
S2 Actinolite_011 | S2 Actinolite | 12.7786 | 56.3741 | 19.826 | 0 | 0.154274 | 0.095699 | 0.050728 | 0.097451 | 6.15284 | 0.139342 | 0.013161 | 0.069683 | 0 | 0 | 0 | 0 | 0 | 95.7519
S2 Actinolite_012 | S2 Actinolite | 12.8953 | 56.6652 | 19.4477 | 0 | 0.193923 | 0.09951 | 0.048006 | 0.03311 | 6.98287 | 0.110016 | 0.018436 | 0.120062 | 0 | 0 | 0 | 4e-06 | 0 | 96.6142
S2 Actinolite_013 | S2 Actinolite | 12.6187 | 58.8747 | 20.1519 | 0.167039 | 0.372879 | 0.177056 | 0.057005 | 0 | 7.51429 | 0.007081 | 0.011311 | 0.01935 | 0 | 0.006218 | 0 | 4e-06 | 0 | 99.9776
S2 Actinolite_014 | S2 Actinolite | 12.6868 | 56.3139 | 18.7824 | 0.142725 | 0.204497 | 0.207375 | 0.073056 | 0.004391 | 7.30549 | 0.043846 | 0.015744 | 0.073776 | 0 | 0.003483 | 0 | 4e-06 | 0 | 95.8575
S2 Actinolite_015 | S2 Actinolite | 12.7234 | 56.6436 | 19.2672 | 0.110435 | 0.208703 | 0.149397 | 0.045947 | 0.072428 | 7.15303 | 0.106445 | 0.023469 | 0.047256 | 0 | 0.057545 | 0.006339 | 0 | 0 | 96.6153
S2 Actinolite_016 | S2 Actinolite | 12.4605 | 56.0382 | 19.0586 | 0.097201 | 0.18473 | 0.126891 | 0.043934 | 0.104862 | 7.31712 | 0.04389 | 0.005547 | 0.075487 | 0 | 0.023148 | 0.022766 | 8e-06 | 0 | 95.6029
Actinolite In Late Chlorite_001 | Actinolite Late | 12.8911 | 57.1729 | 19.5606 | 0.01972 | 0.160977 | 0.149537 | 0.018192 | 0.029363 | 6.65567 | 0.076284 | 0.001762 | 0.055411 | 0.030212 | 0.027109 | 0.025259 | -1e-05 | 0 | 96.8742
Actinolite In Late Chlorite_002 | Actinolite Late | 12.2566 | 57.0181 | 20.0389 | 0.067092 | 0.162792 | 0.126801 | 0.056584 | 0.017159 | 6.38051 | 0.185255 | 0.02256 | 0.104363 | 0.005975 | 0.003774 | 0.029997 | 0 | 0 | 96.4765
Actinolite In Late Chlorite_003 | Actinolite Late | 13.2278 | 57.201 | 19.6523 | 0 | 0.157517 | 0.12351 | 0.011798 | 0.030168 | 6.4451 | 0.023481 | 0.026065 | 0.099337 | 0.000828 | 0 | 0.035885 | 0 | 0 | 97.0348
Actinolite In Late Chlorite_004 | Actinolite Late | 12.6354 | 56.8863 | 19.4711 | 0 | 0.17368 | 0.097822 | 0.023859 | 0.041142 | 7.09512 | 0.033489 | 0.007063 | 0.108305 | 0 | 0.041342 | 0.022305 | 0 | 0 | 96.637
Actinolite In Late Chlorite_005 | Actinolite Late | 12.6949 | 56.6544 | 19.0209 | 0.015732 | 0.1848 | 0.16118 | 0.042735 | 0.02877 | 7.26909 | 0.05548 | 0.023341 | 0.040574 | 0 | 0 | 0.001446 | 0 | 0 | 96.1933
Actinolite In Late Chlorite_006 | Actinolite Late | 12.9807 | 57.4252 | 19.6383 | 0 | 0.174012 | 0.154333 | 0.033693 | 0 | 7.23141 | 0.027429 | 0.005273 | 0.116355 | 0.014464 | 0.019676 | 0 | 0 | 0 | 97.8209
Actinolite In Late Chlorite_007 | Actinolite Late | 12.8945 | 56.2058 | 19.1272 | 0 | 0.171632 | 0.116138 | 0.044362 | 0.036908 | 6.70306 | 0.089059 | 0.009571 | 0.053521 | 0.0247 | 0.010793 | 0.04349 | 0 | 0 | 95.5307
Actinolite In Late Chlorite_008 | Actinolite Late | 12.5472 | 56.0369 | 18.6878 | 0.036275 | 0.209353 | 0.235792 | 0.065963 | 0.02604 | 7.80504 | 0.140632 | 0.012626 | 0.036377 | 0 | 0 | 0.01208 | -1e-05 | 0 | 95.852
Actinolite In Late Chlorite_009 | Actinolite Late | 12.6619 | 56.7921 | 19.5437 | 0.027901 | 0.16955 | 0.094869 | 0.037233 | 0.032606 | 6.68449 | 0.032205 | 0.009787 | 0.071638 | 0.038821 | 0 | 0.059586 | 0 | 0 | 96.2564
Actinolite In Late Chlorite_010 | Actinolite Late | 12.7556 | 56.2801 | 18.8832 | 0 | 0.171107 | 0.146018 | 0.022488 | 0.041743 | 6.8679 | 0.085047 | 0.01836 | 0.079274 | 0 | 0.043639 | 0 | 1.1e-05 | 0 | 95.3944
Actinolite In Late Chlorite_011 | Actinolite Late | 12.6723 | 56.223 | 19.1871 | 0.036895 | 0.156502 | 0.135617 | 0.027932 | 0.014744 | 6.66417 | 0.132889 | 0.012601 | 0.10625 | 0 | 0 | 0 | 0 | 0 | 95.37
Actinolite In Late Chlorite_012 | Actinolite Late | 12.778 | 55.7733 | 18.7296 | 0 | 0.206991 | 0.145376 | 0.018038 | 0.024351 | 7.14555 | 0.105918 | 0.01689 | 0.105526 | 0 | 0 | 0 | 0 | 0 | 95.0496
Actinolite In Late Chlorite_013 | Actinolite Late | 12.4723 | 56.3392 | 19.3648 | 0 | 0.176357 | 0.120518 | 0.075692 | 0 | 7.32315 | 0.09649 | 0.004276 | 0.052425 | 0 | 0 | 0 | 0 | 0 | 96.0252
Actinolite In Late Chlorite_014 | Actinolite Late | 12.9498 | 56.4984 | 19.3283 | 0 | 0.179909 | 0.142654 | 0.025073 | 0.009844 | 6.76734 | 0.055184 | 0.011395 | 0.112277 | 0 | 0.002865 | 0.002116 | 4e-06 | 0 | 96.0851
Actinolite In Late Chlorite_015 | Actinolite Late | 12.7182 | 56.725 | 19.3955 | 0.136101 | 0.176087 | 0.157819 | 0.016001 | 0.011416 | 7.04369 | 0.104007 | 0.01473 | 0.090319 | 0.006154 | 0.076369 | 0.01876 | 0 | 0 | 96.6901
Actinolite In Late Chlorite_016 | Actinolite Late | 12.6159 | 56.0403 | 18.3968 | 0.024706 | 0.201574 | 0.206368 | 0.040362 | 0.041594 | 7.29533 | 0.156578 | 0.037989 | 0.047402 | 0 | 0.010827 | 0 | 4e-06 | 0 | 95.1157
Actinolite In Late Chlorite_017 | Actinolite Late | 12.9111 | 55.9179 | 18.9619 | 0.104773 | 0.166725 | 0.161638 | 0.036471 | 0.089582 | 6.9312 | 0.10269 | 0 | 0.085397 | 0.028876 | 0 | 0.046995 | 8e-06 | 0 | 95.5452
Actinolite In Late Chlorite_018 | Actinolite Late | 12.7175 | 55.562 | 19.0079 | 0.014229 | 0.167101 | 0.139833 | 0.02577 | 0.02434 | 6.55489 | 0.121548 | 0.01781 | 0.118698 | 0 | 0.005549 | 0.023044 | 4e-06 | 0 | 94.5002
Actinolite In Late Chlorite_019 | Actinolite Late | 12.6912 | 56.2891 | 19.447 | 0 | 0.165169 | 0.119965 | 0.049047 | 0.046245 | 6.93155 | 0.146067 | 0.009869 | 0.064654 | 0 | 0.032883 | 0.011299 | 0 | 0 | 96.004
Actinolite In Late Chlorite_020 | Actinolite Late | 12.563 | 55.9381 | 18.8295 | 0 | 0.176848 | 0.177916 | 0.060176 | 0.028216 | 8.08591 | 0.151928 | 0.023373 | 0.057157 | 0.006185 | 0 | 0 | 4e-06 | 0 | 96.0982
S1 Actinolite_001 | S1 Actinolite | 12.9804 | 56.6166 | 20.0548 | 0 | 0.12547 | 0.082106 | 0.051417 | 0.013382 | 5.64463 | 0.003525 | 0 | 0.111193 | 0.04072 | 0.022587 | 0 | 0 | 0 | 95.7468
S1 Actinolite_002 | S1 Actinolite | 12.8078 | 57.378 | 19.5043 | 0.014473 | 0.164238 | 0.128046 | 0.041632 | 0.020877 | 6.89712 | 0.096894 | 0.027769 | 0.100239 | 0.001737 | 0.01142 | 0 | -1e-05 | 0 | 97.1945
S1 Actinolite_003 | S1 Actinolite | 13.1374 | 56.8632 | 19.3904 | 0.242963 | 0.199267 | 0.110839 | 0.034077 | 0.02691 | 6.70609 | 0.025094 | 0.0174 | 0.10866 | 0 | 0.008007 | 0.049755 | -1e-05 | 0 | 96.9201
S1 Actinolite_004 | S1 Actinolite | 12.5947 | 58.2799 | 19.9158 | 0 | 0.171786 | 0.063407 | 0.01959 | 0.010751 | 6.66897 | 0.02947 | 0 | 0.071408 | 0.010938 | 0.006228 | 0 | -1e-05 | 0 | 97.8429
S1 Actinolite_005 | S1 Actinolite | 12.8768 | 57.8379 | 19.3873 | 0 | 0.191638 | 0.152759 | 0.022915 | 0 | 6.75166 | 0.131766 | 0.019465 | 0.087399 | 0.031175 | 0 | 0.056609 | 4e-06 | 0 | 97.5474
S1 Actinolite_006 | S1 Actinolite | 14.6415 | 54.291 | 17.9872 | 0.033773 | 0.189616 | 0.217049 | 0.03671 | 0.035226 | 7.19492 | 0.049909 | 0.0365 | 0.028197 | 0 | 0 | 0.026297 | 0 | 0 | 94.7678
S1 Actinolite_007 | S1 Actinolite | 13.0326 | 57.0264 | 18.8727 | 0 | 0.182601 | 0.106853 | 0.023845 | 0.020084 | 7.81615 | 0.03879 | 0.012732 | 0.025124 | 0.004311 | 0.015255 | 0 | 0 | 0 | 97.1774
S1 Actinolite_008 | S1 Actinolite | 13.0715 | 57.111 | 19.2903 | 0.083011 | 0.215656 | 0.102959 | 0.045459 | 0.024065 | 6.98078 | 0.112778 | 0.005582 | 0.064627 | 0.014163 | 0 | 0 | 4e-06 | 0 | 97.1218
S1 Actinolite_009 | S1 Actinolite | 13.0402 | 57.7473 | 19.6221 | 0 | 0.17192 | 0.07324 | 0.036441 | 0.002234 | 7.19442 | 0.07468 | 0.002935 | 0.05377 | 0.057377 | 0 | 0 | 4e-06 | 0 | 98.0766
S1 Actinolite_010 | S1 Actinolite | 13.0664 | 57.1608 | 19.0076 | 0 | 0.178167 | 0.120523 | 0.033412 | 0.017917 | 7.34813 | 0.014496 | 0.039741 | 0.008442 | 0 | 0.021877 | 0 | 4e-06 | 0 | 97.0175
S1 Actinolite_011 | S1 Actinolite | 12.9262 | 57.726 | 19.3487 | 0 | 0.178684 | 0.096359 | 0.049566 | 0.030328 | 6.76239 | 0.049517 | 0.026775 | 0.113192 | 0 | 0 | 0.005459 | -1e-05 | 0 | 97.3131
S1 Actinolite_012 | S1 Actinolite | 13.2165 | 57.1147 | 19.6085 | 0 | 0.150761 | 0.122209 | 0.015002 | 0.138582 | 6.33147 | 0.027211 | 0.021978 | 0.120815 | 0 | 0.026076 | 0 | 8e-06 | 0 | 96.8937
S1 Actinolite_013 | S1 Actinolite | 12.9773 | 57.1422 | 19.2323 | 0.16377 | 0.195905 | 0.205671 | 0.046629 | 0.163521 | 7.37955 | 0.086728 | 0.024973 | 0.057124 | 0 | 0 | 0.045964 | 0 | 0 | 97.7217
S1 Actinolite_014 | S1 Actinolite | 12.778 | 57.7922 | 19.2598 | 0 | 0.178339 | 0.124999 | 0.047721 | 0 | 7.0183 | 0.018442 | 0.001888 | 0.064275 | 0.009982 | 0 | 0.029904 | 4e-06 | 0 | 97.3239
S1 Actinolite_015 | S1 Actinolite | 12.9291 | 57.083 | 19.3997 | 0.019338 | 0.152642 | 0.143053 | 0.058341 | 0.128876 | 6.98893 | 0.014687 | 0.015503 | 0.074608 | 0 | 0.01296 | 0 | 0 | 0 | 97.0207
S1 Actinolite_016 | S1 Actinolite | 13.0378 | 57.2881 | 19.3244 | 0 | 0.149805 | 0.062584 | 0.059442 | 0.116816 | 6.85948 | 0.014851 | 0.002433 | 0.007525 | 0 | 0 | 0 | 8e-06 | 0 | 96.9231
S1 Actinolite_017 | S1 Actinolite | 13.2389 | 57.2585 | 19.4814 | 0 | 0.165003 | 0.097966 | 0.031746 | 0.041783 | 6.65567 | 0.013454 | 0.02133 | 0.021789 | 0 | 0.009989 | 0.014976 | 4e-06 | 0 | 97.0526
S1 Actinolite_018 | S1 Actinolite | 13.1678 | 56.3504 | 19.0759 | 0.064205 | 0.199785 | 0.115136 | 0.046837 | 0.024848 | 7.06253 | 0.069074 | 0.018205 | 0.07607 | 0.025717 | 0 | 0.036576 | 4e-06 | 0 | 96.333
S1 Actinolite_019 | S1 Actinolite | 12.8786 | 56.9686 | 19.1575 | 0.044892 | 0.178259 | 0.107882 | 0.025315 | 0.001649 | 7.38173 | 0.072601 | 0.011067 | 0.063758 | 0 | 0.072596 | 0 | 1.1e-05 | 0 | 96.9645
S1 Actinolite_020 | S1 Actinolite | 13.0523 | 57.4208 | 20.1531 | 0 | 0.147839 | 0.067896 | 0.019109 | 0 | 6.1644 | 0.065599 | 0.014748 | 0.077874 | 0.034788 | 0 | 0.067041 | 4e-06 | 0 | 97.2855
S1 Actinolite_021 | S1 Actinolite | 12.6764 | 55.7765 | 18.6699 | 0 | 0.205398 | 0.159965 | 0.024901 | 0 | 7.88201 | 0.061081 | 0.012361 | 0.076896 | 0 | 0 | 0 | 0 | 0 | 95.5454
S1 Actinolite_022 | S1 Actinolite | 12.8821 | 56.5414 | 19.9168 | 0 | 0.155874 | 0.04121 | 0.020415 | 0 | 5.60339 | 0.007945 | 0.006655 | 0.059547 | 0 | 0 | 0.028265 | 0 | 0 | 95.2635